## IPS CROSS
IPS FAB CROSS
Nominal Size | Pressure class (psi) | Feed Stock | Dimensions A x C (in) | Weight per Item (lbs)
2" | 128 | DR 11 | 3 15/16 x 10 1/4 | 3
3" | 128 | DR 11 | 4 x 11 7/16 | 4
4" | 128 | DR 11 | 4 1/2 x 13 1/2 | 4
| 160 | DR 9 |  | 6
6" | 128 | DR 11 | 5 x 16 5/8 | 12
| 160 | DR 9 |  | 17
8" | 128 | DR 11 | 7 3/4 x 24 3/16 | 29
| 160 | DR 9 |  | 42
10" | 80 | DR 17 | 6 1/2 x 23 3/4 | 31
| 128 | DR 11 |  | 42
| 160 | DR 9 |  | 62
12" | 80 | DR 17 | 8 x 27 3/4 | 50
| 128 | DR 11 |  | 69
| 160 | DR 9 |  | 98
14" | 80 | D 17 | 8 x 30 | 62
| 128 | DR 11 |  | 85
| 160 | DR 9 |  | 121
16" | 80 | DR 17 | 8 x 32 | 85
| 128 | DR 11 |  | 116
| 160 | DR 9 |  | 166
18" | 80 | DR17 | 14 x 46 | 165
| 128 | DR 11 |  | 226
| 160 | DR 9 |  | 322
20" | 80 | DR 17 | 14 x 48 | 210
| 128 | DR 11 |  | 288
| 160 | DR 9 |  | 409
22" | 80 | DR 17 | 14 x 50 | 287
| 128 | DR 11 |  | 393
| 160 | DR 9 |  | 559
24" | 80 | DR 17 | 14 x 52 | 316
| 128 | DR 11 |  | 433
| 160 | DR 9 |  | 620
28" | 80 | DR 17 | 14 x 56 | 316
| 128 | DR 11 |  | 433
| 160 | DR 9 |  | 620
30" | 80 | DR 17 | 14 x 58 | 316
| 128 | DR 11 |  | 433
32" | 80 | DR 17 | 14 x 60 | 316
| 128 | DR 11 |  | 433
36" | 80 | DR 17 | 20 X 76 | 316
| 128 | DR 11 |  | 433